## Sheet1
Run Order | Distance | Flow-rate | Voltage | Picture
1 | 10 | 0.5 | 15
2 | 10 | 0.5 | 18
3 | 10 | 0.5 | 20
4 | 10 | 0.7 | 15
5 | 10 | 0.7 | 18
6 | 10 | 0.7 | 20
7 | 10 | 1 | 15
8 | 10 | 1 | 18
9 | 10 | 1 | 20
10 | 12 | 0.5 | 15
11 | 12 | 0.5 | 18
12 | 12 | 0.5 | 20
13 | 12 | 0.7 | 15
14 | 12 | 0.7 | 18
15 | 12 | 0.7 | 20
16 | 12 | 1 | 15
17 | 12 | 1 | 18
18 | 12 | 1 | 20
19 | 14 | O.5 | 15
20 | 14 | 0.5 | 18
21 | 14 | 0.5 | 20
22 | 14 | 0.7 | 15
23 | 14 | 0.7 | 18
24 | 14 | 0.7 | 20
25 | 14 | 1 | 15
26 | 14 | 1 | 18
27 | 14 | 1 | 20